## Sheet1
type | medium | density | temperature /°C | resistance
acid | oxalic acid | any | <boiling point | yes
| aliphatic acid |  |  | yes
| acetic anhydride |  |  | yes
| oleic acid |  |  | yes
| formic acid |  |  | yes
| lactic acid |  |  | yes
| Citric acid |  |  | yes
| tartaric acid |  |  | yes
| boric acid |  |  | yes
| nitrous acid |  |  | yes
| hydrochloric acid |  |  | yes
| nitric acid | 5 | room temperature | ok
| sulphuric acid | <75 | <120 | yes
| sulphuric acid | 80 | <boiling point | no
| phosphoric acid | <80 | <boiling point | yes
| hydrofluoric acid | <48 | <boiling point | yes
| hydrofluoric acid | 48-60 | <85 | yes
| hydrobromic acid | 10 | room temperature | yes
| hydrobromic acid | any | <boiling point | no
| chromic acid | 10 | room temperature | ok
| chromic alkali | 10 | <boiling point | yes
| chromic alkali | 40 | room temperature | yes
| acetic acid | <50 | <100 | ok
| acetic acid | 100 | 20 | yes
Alkali | NaOH | 10 | <20 | no
| NaOH | 10 | room temperature | ok
| ammonia | any | <boiling point | yes
| Monoethanolamine | any | <boiling point | yes
salt solution | Sodium sulfate | any | <boiling point | yes
| Sodium bisulfate | any | <boiling point | yes
| Nickel sulfate | any | <boiling point | yes
| Ferric chloride | any | <boiling point | yes
| Aluminum sulfate | any | <boiling point | yes
| Ammonium thiocyanate | any | <boiling point | yes
| Sodium chloride | any | <boiling point | yes
| Ammonium chloride | any | <boiling point | yes
| Copper chloride | any | <boiling point | yes
| Ferrous chloride | any | <boiling point | yes
| Tin chloride | any | <boiling point | yes
| Ammonium phosphate | any | <boiling point | yes
| Sodium nitrate | any | <boiling point | yes
| Sodium thiosulfate | any | <boiling point | yes
| Zinc sulfate | 27 | <boiling point | yes
| Zinc sulfate | Saturation | 60 | yes
| Copper sulfate | any | <100 | yes
| Arsenic trichloride | 100 | <100 | yes
| potassium permanganate | 20 | 60 | yes
halogen | fluorine | 100 |  | yes
| Dry chlorine | <100 | room temperature | yes
| Wet chlorine |  |  | no
| Bromine, iodine | <100 |  | no
| Bromine water | saturation | room temperature | yes
Organic compounds | Methanol | 100 | <boiling point | yes
| Isopropyl ether | 100 | <boiling point | yes
| Amyl alcohol | 100 | <boiling point | yes
| acetone | 100 | <boiling point | yes
| Butanone | 100 | <boiling point | yes
| aniline | 100 | <boiling point | yes
| benzene | 100 | <boiling point | yes
| Dichloromethane | 100 | <boiling point | yes
| Tetrachloroethane | 100 | <boiling point | yes
| Chloroform | 100 | <boiling point | yes
| Carbon methane | 100 | <boiling point | yes
| Dioxane | 100 | <boiling point | yes
| Ethanol, glycerol | 95 | <boiling point | yes
| Trichloroacetaldehyde | 33 | 20 | yes
| Dichloroether |  | 20-100 | yes
| Acrylonitrile |  | 20-60 | yes
| Styrene, ethylbenzene |  | 20 | yes
others | Ethyl sulfate | 50 | <boiling point | yes
| Urea | 70 | room temperature | yes
| Dichlorobenzene + dichloroethane + polychloride |  | 100 | yes
| Aldehyde condensate |  | 20 | yes
| Diffuser |  | 20-60 | yes
| Open powder | 20 | 20 | yes
| Open powder | 20 | 100 | no
| Foaming powder |  | 20 | yes
| Ethyl chloride + hydrochloric acid + alcohol |  | 140-25 | yes
| Chlorine oil + chlorine gas + alcohol + water |  | 60 | no
| Wet sulfur dioxide |  | 80-40 | yes
| Nickel sulfate + nickel chloride |  | 50-70 | yes
| Zinc sulfate + sulfuric acid |  | 40-60 | yes
| Benzene + dichloroethane + chlorine gas + hydrochloric acid |  | 120-130 | yes
| Pentaerythritol + hydrochloric acid |  | 180 | yes
| Alkylsulfonyl chloride |  | 80-25 | yes
| Sulfate + Naphthalene |  | 90 | yes
| Protein aqueous solution |  | 70-120 | yes

## data sheet
Items | unit | figures | Remarks
bulk density | g/cm3 | 1.80-1.93
water absorption | % | 0.07
thermal conductivity | W/m.°C | 30.4-40.7
No., of temperature differentials |  | >35
Linear expansion coefficient | 1/°C | (1.48-1.94)*10-5 (100-200°C)
Compressive strength | Mpa | 86.2-120
tensile strength | Mpa | 24.5-28.2
Flexural strength | Mpa | 60-65
Impact strength | N*cm/cm2 | 29-34
Penetrability: | 0.8Mpa | no leakage
| 1Mpa | 10minutes without leakage
Water bursting pressure | Mpa | 7--9 | D32/22mm
| Mpa | 6--8 | D38/25mm
| Mpa | 5--7 | D42/30mm
| Mpa | <5 | D>50mm
Max application temperature | °C | 200
Aging decomposition temperature | °C | 250--260
resin type |  | Phenolic Resin
mode of production |  | Screw extrusion
Max grain size | mesh | 80--120